## Sheet1
Author | Specimen | Support or Loading array side dimension or diameter | Support or Loading array side dimension or diameter | Column or loading plate slab side dimension or diameter | Column or loading plate slab side dimension or diameter | Column's perimeter | Types of column section | Cross section area of column (A/cm2) | Slab's effective depth (d/mm) | Compressive strength of concrete (fc'/Mpa) | Yield strength of reinforcement (fy/Mpa) | Reinforcement ratio (ρ/%) | Span-depth ratio (λ/mm) | Failure mode | Punching shear strength
|  | B1/mm | C1/mm | b/mm | c/mm | cc/mm | x1 | x2 | x3 | x4 | x5 | x6 | x7 | y | V/kN
Elstner et al (1956) | A-1a | 1778 |  | 254 |  | 1016 | 1 | 645.16 | 117.475 | 14.1 | 332 | 1.15 | 6.486486 | P | 302
| A-1b | 1778 |  | 254 |  | 1016 | 1 | 645.16 | 117.475 | 25.2 | 332 | 1.15 | 6.486486 | P | 365
| A-1c | 1778 |  | 254 |  | 1016 | 1 | 645.16 | 117.475 | 29 | 332 | 1.15 | 6.486486 | P | 356
| A-1d | 1778 |  | 254 |  | 1016 | 1 | 645.16 | 117.475 | 36.8 | 332 | 1.15 | 6.486486 | P | 351
| A-1e | 1778 |  | 254 |  | 1016 | 1 | 645.16 | 117.475 | 20.3 | 332 | 1.15 | 6.486486 | P | 356
| A-2a | 1778 |  | 254 |  | 1016 | 1 | 645.16 | 114.3 | 13.7 | 321 | 2.47 | 6.666667 | P | 334
| A-2b | 1778 |  | 254 |  | 1016 | 1 | 645.16 | 114.3 | 19.5 | 321 | 2.47 | 6.666667 | P | 400
| A-2c | 1778 |  | 254 |  | 1016 | 1 | 645.16 | 114.3 | 37.4 | 321 | 2.47 | 6.666667 | P | 467
| A-7b | 1778 |  | 254 |  | 1016 | 1 | 645.16 | 114.3 | 27.9 | 321 | 2.47 | 6.666667 | P | 512
| A-3a | 1778 |  | 254 |  | 1016 | 1 | 645.16 | 114.3 | 12.8 | 321 | 3.7 | 6.666667 | P | 356
| A-3b | 1778 |  | 254 |  | 1016 | 1 | 645.16 | 114.3 | 22.6 | 321 | 3.7 | 6.666667 | P | 445
| A-3c | 1778 |  | 254 |  | 1016 | 1 | 645.16 | 114.3 | 26.5 | 321 | 3.7 | 6.666667 | P | 534
| A-3d | 1778 |  | 254 |  | 1016 | 1 | 645.16 | 114.3 | 34.5 | 321 | 3.7 | 6.666667 | P | 547
| A-4 | 1778 |  | 356 |  | 1424 | 1 | 1267.36 | 117.475 | 26.1 | 332 | 1.15 | 6.052352 | P | 400
| A-5 | 1778 |  | 356 |  | 1424 | 1 | 1267.36 | 114.3 | 27.8 | 321 | 2.47 | 6.220472 | P | 534
| A-6 | 1778 |  | 356 |  | 1424 | 1 | 1267.36 | 114.3 | 25 | 321 | 3.7 | 6.220472 | P | 498
| A-7 | 1778 |  | 254 |  | 1016 | 1 | 645.16 | 114.3 | 28.5 | 321 | 2.47 | 6.666667 | P | 400
| A-8 | 1778 |  | 356 |  | 1424 | 1 | 1267.36 | 114.3 | 21.9 | 321 | 2.47 | 6.220472 | P | 436
| A-13 | 1778 |  | 356 |  | 1424 | 1 | 1267.36 | 120.65 | 26.2 | 294 | 0.55 | 5.893079 | F | 236
| B-1 | 1778 |  | 254 |  | 1016 | 1 | 645.16 | 114.3 | 14.2 | 324 | 0.5 | 6.666667 | F | 178
| B-2 | 1778 |  | 254 |  | 1016 | 1 | 645.16 | 114.3 | 47.6 | 321 | 0.5 | 6.666667 | F | 200
| B-4 | 1778 |  | 254 |  | 1016 | 1 | 645.16 | 114.3 | 47.7 | 303 | 0.99 | 6.666667 | F | 334
| B-9 | 1778 |  | 254 |  | 1016 | 1 | 645.16 | 114.3 | 43.9 | 341 | 2 | 6.666667 | P | 505
| B-11 | 1778 |  | 254 |  | 1016 | 1 | 645.16 | 114.3 | 13.5 | 409 | 3 | 6.666667 | P | 329
| B-14 | 1778 |  | 254 |  | 1016 | 1 | 645.16 | 114.3 | 50.5 | 325 | 3 | 6.666667 | P | 578
Rosenthal (1959) | II/1 | 1000 |  | 229 |  | 719.4247054 | 2 | 411.8706 | 80 | 15.247 | 456 | 1.34 | 4.81875 | P | 181
| II/2 | 1499 |  | 229 |  | 719.4247054 | 2 | 411.8706 | 80 | 14.141 | 372 | 1.32 | 7.9375 | P | 152
| II/3 | 1499 |  | 229 | 432 | 1322 | 3 | 989.28 | 80 | 15.8 | 490 | 1.32 | 7.9375 | P | 245
| II/4 | 1000 |  | 229 |  | 719.4247054 | 2 | 411.8706 | 80 | 24.806 | 490 | 0.98 | 4.81875 | P | 245
Base (1959) | A | 559 |  | 100 |  | 314.15926 | 2 | 78.539815 | 60 | 26.07 | 250 | 1.06 | 3.825 | P | 94
| B | 559 |  | 100 |  | 314.15926 | 2 | 78.539815 | 60 | 28.203 | 250 | 1.06 | 3.825 | P | 104
| C | 559 |  | 100 |  | 314.15926 | 2 | 78.539815 | 60 | 25.912 | 250 | 1.06 | 3.825 | P | 98
| D | 559 |  | 100 |  | 314.15926 | 2 | 78.539815 | 60 | 26.939 | 250 | 1.06 | 3.825 | P | 104
| E | 559 |  | 100 |  | 314.15926 | 2 | 78.539815 | 60 | 29.467 | 250 | 0.69 | 3.825 | P | 82
| F | 559 |  | 100 |  | 314.15926 | 2 | 78.539815 | 60 | 27.413 | 250 | 0.69 | 3.825 | P | 82
| G | 559 |  | 100 |  | 314.15926 | 2 | 78.539815 | 60 | 28.677 | 250 | 1.56 | 3.825 | P | 113
| H | 559 |  | 100 |  | 314.15926 | 2 | 78.539815 | 60 | 26.07 | 250 | 1.56 | 3.825 | P | 100
| J | 559 |  | 100 |  | 314.15926 | 2 | 78.539815 | 64 | 27.65 | 250 | 2.92 | 3.5859375 | P | 118
Kinnunen et al (1960) | IA15a-5 | 1710 |  | 150 |  | 471.23889 | 2 | 176.7146 | 117 | 27.571 | 441 | 0.8 | 6.666667 | P | 255
| IA15a-6 | 1710 |  | 150 |  | 471.23889 | 2 | 176.7146 | 118 | 25.438 | 454 | 0.79 | 6.610169 | P | 275
| IA15c-11 | 1710 |  | 150 |  | 471.23889 | 2 | 176.7146 | 121 | 31.047 | 436 | 1.53 | 6.446281 | P | 334
| IA15c-12 | 1710 |  | 150 |  | 471.23889 | 2 | 176.7146 | 122 | 28.44 | 439 | 1.54 | 6.393443 | P | 332
| IA30a-24 | 1710 |  | 300 |  | 942.47778 | 2 | 706.858335 | 128 | 25.596 | 456 | 1.01 | 5.5078125 | P | 430
| IA30a-25 | 1710 |  | 300 |  | 942.47778 | 2 | 706.858335 | 124 | 24.332 | 451 | 1.04 | 5.685484 | P | 408
| IA30c-30 | 1710 |  | 300 |  | 942.47778 | 2 | 706.858335 | 120 | 29.151 | 436 | 2.16 | 5.875 | P | 491
| IA30c-31 | 1710 |  | 300 |  | 942.47778 | 2 | 706.858335 | 119 | 29.151 | 448 | 2.18 | 5.92437 | P | 540
| IA30d-32 | 1710 |  | 300 |  | 942.47778 | 2 | 706.858335 | 123 | 25.517 | 448 | 0.49 | 5.731707 | P | 258
| IA30d-33 | 1710 |  | 300 |  | 942.47778 | 2 | 706.858335 | 125 | 25.833 | 462 | 0.48 | 5.64 | P | 258
| IA30e-34 | 1710 |  | 300 |  | 942.47778 | 2 | 706.858335 | 120 | 26.544 | 461 | 1 | 5.875 | P | 332
| IA30e-35 | 1710 |  | 300 |  | 942.47778 | 2 | 706.858335 | 122 | 24.253 | 459 | 0.98 | 5.778689 | P | 332
Moe (1961) | H1 | 1780 |  | 254 |  | 1016 | 1 | 645.16 | 114.3 | 26.1 | 328 | 1.15 | 6.675416 | P | 371
| S1-60 | 1780 |  | 254 |  | 1016 | 1 | 645.16 | 114.3 | 23.3 | 399 | 1.06 | 6.675416 | P | 389
| S1-70 | 1780 |  | 254 |  | 1016 | 1 | 645.16 | 114.3 | 24.5 | 482 | 1.06 | 6.675416 | P | 392
| S2-60 | 1780 |  | 254 |  | 1016 | 1 | 645.16 | 114.3 | 22.1 | 399 | 1.53 | 6.675416 | P | 356
| S3-60 | 1780 |  | 254 |  | 1016 | 1 | 645.16 | 114.3 | 22.6 | 399 | 2.3 | 6.675416 | P | 364
| S3-70 | 1780 |  | 254 |  | 1016 | 1 | 645.16 | 114.3 | 25.4 | 483 | 2.3 | 6.675416 | P | 378
| S4-60 | 1780 |  | 254 |  | 1016 | 1 | 645.16 | 114.3 | 23.8 | 399 | 3.45 | 6.675416 | P | 334
| S4-70 | 1780 |  | 254 |  | 1016 | 1 | 645.16 | 114.3 | 35.2 | 483 | 3.45 | 6.675416 | P | 374
| S4A-70 | 1780 |  | 254 |  | 1016 | 1 | 645.16 | 114.3 | 20.5 | 483 | 3.45 | 6.675416 | P | 311
| S5-60 | 1780 |  | 203 |  | 812 | 1 | 412.09 | 114.3 | 22.2 | 399 | 1.06 | 6.898513 | P | 343
| S5-70 | 1780 |  | 203 |  | 812 | 1 | 412.09 | 114.3 | 23 | 482 | 1.06 | 6.898513 | P | 378
| R1 | 1780 |  | 457 | 152 | 1218 | 3 | 694.64 | 114.3 | 27.6 | 328 | 1.38 | 7.12161 | P | 394
| R2 | 1780 |  | 152 |  | 608 | 1 | 231.04 | 114.3 | 26.5 | 328 | 1.38 | 7.12161 | P | 311
| M1A | 1780 |  | 305 |  | 1220 | 1 | 930.25 | 114.3 | 20.8 | 481 | 1.5 | 6.452318 | P | 433
Taylor et al (1965) | 2S2 | 864 |  | 51 |  | 204 | 1 | 26.01 | 63.5 | 25.596 | 376 | 1.57 | 6.401575 | P | 64
| 2S3 | 864 |  | 76 |  | 304 | 1 | 57.76 | 63.5 | 24.253 | 376 | 1.57 | 6.204724 | P | 83
| 2S4 | 864 |  | 102 |  | 408 | 1 | 104.04 | 63.5 | 22.91 | 376 | 1.57 | 6 | P | 78
| 2S5 | 864 |  | 127 |  | 508 | 1 | 161.29 | 63.5 | 21.804 | 376 | 1.57 | 5.80315 | P | 88
| 2S6 | 864 |  | 152 |  | 608 | 1 | 231.04 | 63.5 | 18.17 | 376 | 1.57 | 5.606299 | P | 88
| 3S2 | 864 |  | 51 |  | 204 | 1 | 26.01 | 60.8 | 22.515 | 376 | 3.14 | 6.685855 | P | 71
| 3S4 | 864 |  | 102 |  | 408 | 1 | 104.04 | 60.8 | 22.357 | 376 | 3.14 | 6.266447 | P | 105
| 3S6 | 864 |  | 152 |  | 608 | 1 | 231.04 | 60.8 | 21.33 | 376 | 3.14 | 5.855263 | P | 136
Yitzhaki (1966) | II-5 | 1067 |  | 221 |  | 694.2919646 | 2 | 383.5963 | 82 | 16.985 | 471 | 0.53 | 5.158537 | F | 152
| II-8 | 1067 |  | 333 |  | 1046.15 | 2 | 870.9202 | 82 | 18.486 | 456 | 0.58 | 4.47561 | F | 218
| IIS20-1 | 1600 |  | 201 |  | 804 | 1 | 404.01 | 78 | 10.823 | 403 | 0.66 | 8.967949 | F | 128
| II-1 | 1067 |  | 221 |  | 694.2919646 | 2 | 383.5963 | 82 | 10.349 | 457 | 1.2 | 5.158537 | P | 181
| II-4a | 1067 |  | 221 |  | 694.2919646 | 2 | 383.5963 | 82 | 17.696 | 559 | 0.89 | 5.158537 | P | 245
| II-4b | 1067 |  | 201 |  | 804 | 1 | 404.01 | 82 | 9.717 | 466 | 0.89 | 5.280488 | P | 162
| II-4c | 1067 |  | 201 |  | 804 | 1 | 404.01 | 82 | 13.746 | 510 | 0.89 | 5.280488 | P | 215
| IIR20-2 | 1067 |  | 201 |  | 631.4601126 | 2 | 317.3087 | 83 | 14.773 | 500 | 0.93 | 5.216867 | P | 307
| IIR30-1 | 1600 |  | 300 |  | 942.47778 | 2 | 706.858335 | 80 | 17.38 | 403 | 2.02 | 8.125 | P | 239
| II-2 | 1600 |  | 221 |  | 694.2919646 | 2 | 383.5963 | 82 | 9.638 | 373 | 1.26 | 8.408537 | P | 152
| II-3 | 1600 |  | 201 | 402 | 1206 | 3 | 808.02 | 82 | 13.351 | 491 | 1.26 | 8.530488 | P | 244
| II-6 | 1600 |  | 221 |  | 694.2919646 | 2 | 383.5963 | 82 | 21.33 | 456 | 1.33 | 8.408537 | P | 240
| III-3 | 1067 |  | 221 |  | 694.2919646 | 2 | 383.5963 | 82 | 17.854 | 559 | 1.21 | 5.158537 | P | 201
| 7 | 1067 |  | 119 |  | 373.8495194 | 2 | 111.2202 | 82 | 9.875 | 456 | 0.74 | 5.780488 | P | 117
| II-10 | 1600 |  | 119 |  | 373.8495194 | 2 | 111.2202 | 82 | 11.534 | 385 | 1.04 | 9.030488 | P | 98
Manterola (1966) | P1-S1 | 3000 |  | 100 |  | 400 | 1 | 100 | 107 | 25.6 | 304 | 0.92 | 13.5514 | P | 216
| P2-S1 | 3000 |  | 250 |  | 1000 | 1 | 625 | 107 | 33.8 | 304 | 0.92 | 12.85047 | P | 257
| P3-S1 | 3000 |  | 450 |  | 1800 | 1 | 2025 | 107 | 29.7 | 304 | 0.92 | 11.91589 | P | 301
| P1-S2 | 3000 |  | 100 |  | 400 | 1 | 100 | 107 | 24.2 | 324 | 0.92 | 13.5514 | P | 196
| P2-S2 | 3000 |  | 250 |  | 1000 | 1 | 625 | 107 | 33.1 | 324 | 0.92 | 12.85047 | P | 283
| P3-S2 | 3000 |  | 450 |  | 1800 | 1 | 2025 | 107 | 31.9 | 324 | 0.92 | 11.91589 | P | 397
| P1-S3 | 3000 |  | 100 |  | 400 | 1 | 100 | 107 | 39.7 | 324 | 0.92 | 13.5514 | P | 184
| P2-S3 | 3000 |  | 100 |  | 400 | 1 | 100 | 107 | 35.8 | 324 | 1.22 | 13.5514 | P | 211
| P3-S3 | 3000 |  | 100 |  | 400 | 1 | 100 | 107 | 39.2 | 324 | 0.57 | 13.5514 | P | 165
| P1-S4 | 3000 |  | 100 |  | 400 | 1 | 100 | 107 | 26.4 | 451 | 0.38 | 13.5514 | F | 175
| P2-S4 | 3000 |  | 250 |  | 1000 | 1 | 625 | 107 | 31.3 | 451 | 0.38 | 12.85047 | F | 246
| P3-S4 | 3000 |  | 450 |  | 1800 | 1 | 2025 | 107 | 34.2 | 451 | 0.38 | 11.91589 | F | 294
Base (1966) | A1/M1 | 1370 |  | 203 |  | 812 | 1 | 412.09 | 114 | 16.3 | 255 | 1.1 | 5.118421 | F | 322
| A1/M2 | 1370 |  | 203 |  | 812 | 1 | 412.09 | 117 | 15.5 | 282 | 1.5 | 4.987179 | P | 346
| A1/M3 | 1370 |  | 203 |  | 812 | 1 | 412.09 | 121 | 14.2 | 282 | 1.9 | 4.822314 | P | 307
| A1/T1 | 1370 |  | 203 |  | 812 | 1 | 412.09 | 124 | 14 | 432 | 1 | 4.705645 | P | 259
| A1/T2 | 1370 |  | 203 |  | 812 | 1 | 412.09 | 117 | 21 | 432 | 1.2 | 4.987179 | P | 346
| A2/M1 | 1370 |  | 203 |  | 812 | 1 | 412.09 | 124 | 35.4 | 255 | 1 | 4.705645 | F | 409
| A2/M2 | 1370 |  | 203 |  | 812 | 1 | 412.09 | 117 | 32.8 | 282 | 1.5 | 4.987179 | P | 419
| A2/M3 | 1370 |  | 203 |  | 812 | 1 | 412.09 | 121 | 32.5 | 282 | 1.9 | 4.822314 | P | 430
| A2/T1 | 1370 |  | 203 |  | 812 | 1 | 412.09 | 124 | 39.3 | 432 | 1 | 4.705645 | P | 419
| A2/T2 | 1370 |  | 203 |  | 812 | 1 | 412.09 | 124 | 41.4 | 432 | 1.7 | 4.705645 | P | 419
| A3/M1 | 1370 |  | 203 |  | 812 | 1 | 412.09 | 124 | 18.8 | 255 | 1 | 4.705645 | P | 247
| A3/M2 | 1370 |  | 203 |  | 812 | 1 | 412.09 | 102 | 19.3 | 282 | 1.7 | 5.720588 | P | 336
| A3/M3 | 1370 |  | 203 |  | 812 | 1 | 412.09 | 117 | 27.3 | 282 | 1.9 | 4.987179 | P | 298
| A3/T1 | 1370 |  | 203 |  | 812 | 1 | 412.09 | 121 | 20.6 | 432 | 1 | 4.822314 | P | 328
| A3/T2 | 1370 |  | 203 |  | 812 | 1 | 412.09 | 119 | 16 | 432 | 1.2 | 4.903361 | P | 298
| A4/M1 | 1370 |  | 203 |  | 812 | 1 | 412.09 | 114 | 38.3 | 255 | 1.1 | 5.118421 | P | 259
| A4/M2 | 1370 |  | 203 |  | 812 | 1 | 412.09 | 119 | 29.2 | 282 | 1.5 | 4.903361 | P | 341
| A4/M3 | 1370 |  | 203 |  | 812 | 1 | 412.09 | 117 | 32.2 | 322 | 1.9 | 4.987179 | P | 541
| A4/T1 | 1370 |  | 203 |  | 812 | 1 | 412.09 | 114 | 32.8 | 432 | 1.1 | 5.118421 | P | 384
| A4/T2 | 1370 |  | 203 |  | 812 | 1 | 412.09 | 117 | 29.3 | 432 | 1.2 | 4.987179 | P | 402
Mowrer et al (1967) | JN-0-1.7 | 914 |  | 152 |  | 608 | 1 | 231.04 | 51 | 12.4 | 352 | 1.67 | 7.470588 | P | 113
| JN-0-2.2 | 914 |  | 152 |  | 608 | 1 | 231.04 | 51 | 15.2 | 352 | 2.2 | 7.470588 | P | 123
Schaeidt et al (1970) | P1 | 2650 |  | 500 |  | 1570.7963 | 2 | 1963.495375 | 240 | 27.57 | 544 | 1.31 | 4.479167 | P | 1662
Nightingale (1970) | 1A | 2591 |  | 254 |  | 797.9645204 | 2 | 506.7075 | 38.1 | 30.2 | 268 | 0.6 | 30.66929 | F | 67
| 2A | 2591 |  | 203 |  | 637.7432978 | 2 | 323.6547 | 38.1 | 30.2 | 268 | 0.6 | 31.33858 | F | 56
| 3A | 2591 |  | 152 |  | 477.5220752 | 2 | 181.4584 | 38.1 | 30.2 | 268 | 0.6 | 32.00787 | F | 58
| 4A | 2591 |  | 114 |  | 358.1415564 | 2 | 102.0703 | 38.1 | 36.9 | 268 | 0.6 | 32.50656 | F | 59
| 5A | 2591 |  | 114 |  | 358.1415564 | 2 | 102.0703 | 38.1 | 36.9 | 268 | 1.2 | 32.50656 | F/P | 83
| 6A | 2591 |  | 114 |  | 358.1415564 | 2 | 102.0703 | 38.1 | 36.9 | 268 | 0.9 | 32.50656 | F/P | 70
| 7A | 2591 |  | 114 |  | 358.1415564 | 2 | 102.0703 | 38.1 | 40.3 | 268 | 1.9 | 32.50656 | F/P | 81
| 8A | 2591 |  | 114 |  | 358.1415564 | 2 | 102.0703 | 38.1 | 40.3 | 268 | 0.9 | 32.50656 | F/P | 82
| 9A | 2591 |  | 114 |  | 358.1415564 | 2 | 102.0703 | 38.1 | 40.3 | 268 | 1.4 | 32.50656 | F/P | 79
| 1M | 2591 |  | 114 |  | 358.1415564 | 2 | 102.0703 | 38.1 | 46.3 | 321 | 0.78 | 32.50656 | F/P | 71
| 2M | 2591 |  | 114 |  | 358.1415564 | 2 | 102.0703 | 38.1 | 45 | 321 | 1.56 | 32.50656 | P | 82
| 3M | 2591 |  | 114 |  | 358.1415564 | 2 | 102.0703 | 38.1 | 51.9 | 321 | 1.56 | 32.50656 | P | 83
| 4M | 2591 |  | 114 |  | 358.1415564 | 2 | 102.0703 | 38.1 | 53.6 | 321 | 2.08 | 32.50656 | P | 84
| 5M | 2591 |  | 114 |  | 358.1415564 | 2 | 102.0703 | 38.1 | 38.7 | 321 | 1.04 | 32.50656 | F/P | 83
| 6M | 2591 |  | 114 |  | 358.1415564 | 2 | 102.0703 | 38.1 | 40.1 | 321 | 1.04 | 32.50656 | F/P | 77
| 7M | 2591 |  | 114 |  | 358.1415564 | 2 | 102.0703 | 38.1 | 30.6 | 321 | 0.52 | 32.50656 | F/P | 75
| 8M | 2591 |  | 114 |  | 358.1415564 | 2 | 102.0703 | 38.1 | 29.2 | 321 | 0.52 | 32.50656 | F/P | 74
Roll et al (1971) | A S-000-0-0-2 | 591 |  | 102 |  | 408 | 1 | 104.04 | 45.72 | 35.1 | 359 | 1.15 | 5.347769 | F | 65
| A S-000-0-0-3 | 591 |  | 102 |  | 408 | 1 | 104.04 | 45.72 | 28.9 | 359 | 1.15 | 5.347769 | F | 63
| A S-000-0-0-4 | 591 |  | 102 |  | 408 | 1 | 104.04 | 45.72 | 28.9 | 359 | 1.15 | 5.347769 | P | 61
| A S-000-0-0-5 | 591 |  | 102 |  | 408 | 1 | 104.04 | 45.72 | 29 | 359 | 1.15 | 5.347769 | F | 64
| B S-000-0-0-1 | 591 |  | 102 |  | 408 | 1 | 104.04 | 45.72 | 31.4 | 368 | 2.53 | 5.347769 | P | 88
| B S-000-0-0-2 | 591 |  | 102 |  | 408 | 1 | 104.04 | 45.72 | 29.6 | 462 | 2.53 | 5.347769 | P | 87
Hawkins et al (1971) | 7 | 1829 |  | 152 | 457 | 1218 | 3 | 694.64 | 117.35 | 25.9 | 419 | 0.87 | 7.145292 | P | 320
| 8 | 1829 |  | 114 | 495 | 1218 | 3 | 564.3 | 120.65 | 26.1 | 422 | 0.81 | 7.107335 | P | 314
| 9 | 1829 |  | 152 | 305 | 914 | 3 | 463.6 | 120.65 | 29.5 | 422 | 0.77 | 6.949855 | P | 315
Nylannder et al (1972) | B1 | 350 | 700 | 120 |  | 376.991112 | 2 | 113.0973336 | 95.5 | 25.28 | 723 | 0.8 | 3.036649 | P | 184
| B2 | 350 | 700 | 120 |  | 376.991112 | 2 | 113.0973336 | 101 | 25.201 | 678 | 0.53 | 2.871287 | P | 183
| C1 | 700 | 1400 | 240 |  | 753.982224 | 2 | 452.3893344 | 201 | 21.488 | 725 | 0.79 | 2.885572 | P | 661
| C2 | 700 | 1400 | 240 |  | 753.982224 | 2 | 452.3893344 | 201 | 21.172 | 720 | 0.56 | 2.885572 | P | 558
Ladner (1973) | M | 1200 |  | 226 |  | 709.9999276 | 2 | 401.15 | 109 | 39.6 | 541 | 1.32 | 4.46789 | P | 362
Long et al (1974) | M-1 | 407 |  | 76 |  | 304 | 1 | 104.04 | 29.97 | 27.7 | 396 | 1.77 | 5.522189 | P | 31
Criswell (1974) | S2075-1 | 2032 |  | 254 |  | 1016 | 1 | 645.16 | 120.65 | 32.4 | 331 | 0.79 | 7.368421 | F | 290
| S2075-2 | 2032 |  | 254 |  | 1016 | 1 | 645.16 | 122.174 | 29 | 331 | 0.78 | 7.276507 | F | 273
| S2150-1 | 2032 |  | 254 |  | 1016 | 1 | 645.16 | 123.952 | 29.6 | 331 | 1.54 | 7.172131 | P | 464
| S2150-2 | 2032 |  | 254 |  | 1016 | 1 | 645.16 | 122.174 | 30.1 | 331 | 1.56 | 7.276507 | P | 440
| S4075-1 | 2286 |  | 508 |  | 2032 | 1 | 2580.64 | 127 | 26.6 | 331 | 0.75 | 7 | F | 342
| S4075-2 | 2286 |  | 508 |  | 2032 | 1 | 2580.64 | 123.952 | 32.2 | 331 | 0.77 | 7.172131 | F | 330
| S4150-1 | 2286 |  | 508 |  | 2032 | 1 | 2580.64 | 125.476 | 35.4 | 331 | 1.52 | 7.08502 | P | 579
| S4150-2 | 2286 |  | 508 |  | 2032 | 1 | 2580.64 | 125.476 | 35.7 | 336 | 1.52 | 7.08502 | P | 580
Yoshio et al (1974) | SB1-S1 | 1000 |  | 50 |  | 200 | 1 | 25 | 75 | 34.6 | 384.4 | 1.17 | 6.333333 | P | 140
| SB1-S2 | 1000 |  | 50 |  | 200 | 1 | 25 | 75 | 37.8 | 384.4 | 1.17 | 6.333333 | P | 130
| SB2-S3 | 1000 |  | 100 |  | 400 | 1 | 100 | 75 | 32.4 | 384.4 | 1.17 | 6 | P | 200
| SB2-S4 | 1000 |  | 100 |  | 400 | 1 | 100 | 75 | 35.4 | 384.4 | 1.17 | 6 | P | 160
| SB3-S6 | 1000 |  | 150 |  | 600 | 1 | 225 | 75 | 32.1 | 384.4 | 1.17 | 5.666667 | P | 204
| SB3-S7 | 1000 |  | 150 |  | 600 | 1 | 225 | 75 | 34.2 | 384.4 | 1.17 | 5.666667 | P | 220
| SB4-S8 | 1000 |  | 200 |  | 800 | 1 | 400 | 75 | 32.6 | 384.4 | 1.17 | 5.333333 | P | 240
| SB4-S9 | 1000 |  | 200 |  | 800 | 1 | 400 | 75 | 30.4 | 384.4 | 1.17 | 5.333333 | P | 235
| SP1-S10 | 1000 |  | 100 |  | 400 | 1 | 100 | 75 | 30.7 | 384.4 | 0.47 | 6 | P | 118
| SP2-S11 | 1000 |  | 100 |  | 400 | 1 | 100 | 75 | 33 | 384.4 | 0.47 | 6 | P | 132
| SP3-S12 | 1000 |  | 100 |  | 400 | 1 | 100 | 75 | 33.9 | 384.4 | 1.55 | 6 | P | 210
| SP3-S13 | 1000 |  | 100 |  | 400 | 1 | 100 | 75 | 32.6 | 384.4 | 1.86 | 6 | P | 200
| SP4-S14 | 1000 |  | 100 |  | 400 | 1 | 100 | 75 | 32.9 | 384.4 | 1.86 | 6 | P | 223
| SP5-S15 | 1000 |  | 100 |  | 400 | 1 | 100 | 75 | 33 | 384.4 | 1.86 | 6 | P | 220
| SC1-S16 | 1000 |  | 100 |  | 400 | 1 | 100 | 75 | 34.4 | 347.1 | 1.18 | 6 | P | 170
| SC1-S17 | 1000 |  | 100 |  | 400 | 1 | 100 | 72 | 32.8 | 347.1 | 1.18 | 6.25 | P | 190
| SC4-S18 | 1000 |  | 100 |  | 400 | 1 | 100 | 75 | 29.5 | 384.4 | 0.92 | 6 | P | 169
| SC4-S19 | 1000 |  | 100 |  | 400 | 1 | 100 | 75 | 30.3 | 384.4 | 0.92 | 6 | P | 160
| SA3-S22 | 1500 |  | 100 |  | 400 | 1 | 100 | 75 | 30.7 | 384.4 | 1.17 | 9.333333 | P | 189
| SA3-S23 | 1500 |  | 100 |  | 400 | 1 | 100 | 75 | 30.9 | 384.4 | 1.17 | 9.333333 | P | 192
| SA4-S24 | 2000 |  | 100 |  | 400 | 1 | 100 | 75 | 36.5 | 384.4 | 1.17 | 12.66667 | P | 160
| SA4-S25 | 2000 |  | 100 |  | 400 | 1 | 100 | 75 | 33.5 | 384.4 | 1.17 | 12.66667 | P | 150
| SH3-S28 | 1000 |  | 100 |  | 400 | 1 | 100 | 120 | 30.6 | 384.4 | 1.17 | 3.75 | P | 301
| SH3-S29 | 1000 |  | 100 |  | 400 | 1 | 100 | 120 | 32.8 | 384.4 | 1.17 | 3.75 | P | 292
| S61 | 1500 |  | 300 |  | 1200 | 1 | 900 | 170 | 44 | 343 | 0.79 | 3.529412 | F | 660
| S62 | 1500 |  | 300 |  | 1200 | 1 | 900 | 170 | 46.7 | 343 | 0.79 | 3.529412 | F | 660
| S63 | 1500 |  | 300 |  | 1200 | 1 | 900 | 170 | 38.2 | 473.6 | 1.19 | 3.529412 | P | 750
| S64 | 1500 |  | 300 |  | 1200 | 1 | 900 | 170 | 43.7 | 473.6 | 1.19 | 3.529412 | P | 750
| S65 | 1500 |  | 300 |  | 1200 | 1 | 900 | 170 | 43.7 | 384.4 | 1.09 | 3.529412 | P | 635
| S66 | 1500 |  | 300 |  | 1200 | 1 | 900 | 170 | 43.7 | 384.4 | 1.09 | 3.529412 | P | 600
| S67 | 1500 |  | 300 |  | 1200 | 1 | 900 | 120 | 41.4 | 384.4 | 3.37 | 5 | P | 400
| S68 | 1500 |  | 300 |  | 1200 | 1 | 900 | 120 | 46 | 384.4 | 3.37 | 5 | P | 660
| S69 | 1500 |  | 300 |  | 1200 | 1 | 900 | 120 | 43.6 | 384.4 | 2.11 | 5 | P | 540
| S70 | 1500 |  | 300 |  | 1200 | 1 | 900 | 120 | 44.1 | 384.4 | 2.11 | 5 | P | 710
| S71 | 1500 |  | 300 |  | 1200 | 1 | 900 | 120 | 45.5 | 384.4 | 1.12 | 5 | P | 600
| S72 | 1500 |  | 300 |  | 1200 | 1 | 900 | 120 | 50.3 | 384.4 | 1.12 | 5 | P | 600
| S74 | 1500 |  | 100 |  | 400 | 1 | 100 | 120 | 18.8 | 343.2 | 0.99 | 5.833333 | P | 190
| S74' | 1500 |  | 100 |  | 400 | 1 | 100 | 120 | 23.5 | 343.2 | 0.99 | 5.833333 | P | 240
| S75 | 1500 |  | 100 |  | 400 | 1 | 100 | 120 | 47.9 | 343.2 | 0.99 | 5.833333 | P | 312
| S76 | 1500 |  | 100 |  | 400 | 1 | 100 | 120 | 46.7 | 343.2 | 0.99 | 5.833333 | P | 341
| S89 | 1000 |  | 100 |  | 400 | 1 | 100 | 80 | 28.2 | 343.2 | 1.12 | 5.625 | P | 174
| S90 | 1000 |  | 100 |  | 400 | 1 | 100 | 80 | 26.9 | 343.2 | 1.12 | 5.625 | P | 165
Ladner et al (1977) | 6 | 1056 |  | 100 |  | 314.15926 | 2 | 78.539815 | 80 | 37.5 | 550 | 1.68 | 5.975 | P | 183
| 7 | 1056 |  | 240 |  | 753.982224 | 2 | 452.3893344 | 80 | 41.9 | 550 | 1.68 | 5.1 | P | 281
| 10 | 1056 |  | 200 |  | 628.31852 | 2 | 314.15926 | 80 | 40 | 550 | 1.68 | 5.35 | P | 288
| 11 | 1056 |  | 320 |  | 1005.309632 | 2 | 804.2477056 | 80 | 38 | 550 | 1.68 | 4.6 | P | 324
Pralong et al (1979) | P5 | 2600 |  | 300 |  | 942.47778 | 2 | 286.4789 | 171 | 27.1 | 515 | 1.2 | 6.725146 | P | 626
Kinnunen et al (1980) | S1 | 3510 | 4680 | 800 |  | 2513.27408 | 2 | 2037.183 | 668.5 | 30.18 | 622 | 0.61 | 2.902019 | P | 4915
Schaefers (1984) | 0 | 1680 |  | 210 |  | 659.734446 | 2 | 346.3606 | 113 | 23.1 | 420 | 0.83 | 6.504425 | P | 280
| 3 | 1680 |  | 210 |  | 659.734446 | 2 | 346.3606 | 170 | 23.3 | 450 | 0.83 | 4.323529 | P | 480
Regan (1984) | 1 | 850 |  | 150 |  | 600 | 1 | 225 | 75 | 22.673 | 480 | 1 | 4.666667 | P | 197
| 2 | 600 |  | 150 |  | 600 | 1 | 225 | 75 | 24.964 | 480 | 1 | 3 | P | 227
| 3 | 350 |  | 150 |  | 600 | 1 | 225 | 75 | 28.44 | 480 | 1 | 1.333333 | P | 235
| 4 | 350 |  | 100 |  | 400 | 1 | 100 | 75 | 27.808 | 480 | 1 | 1.666667 | P | 185
| 5 | 350 |  | 200 |  | 800 | 1 | 400 | 75 | 27.808 | 480 | 1 | 1 | P | 338
| 8 | 350 |  | 100 |  | 400 | 1 | 100 | 75 | 35.234 | 480 | 0.5 | 1.666667 | P | 172
| 9 | 350 |  | 200 |  | 800 | 1 | 400 | 75 | 35.234 | 480 | 0.5 | 1 | P | 284
| 10 | 350 |  | 200 |  | 800 | 1 | 400 | 75 | 37.999 | 480 | 1 | 1 | P | 421
| 11 | 350 |  | 100 |  | 400 | 1 | 100 | 75 | 37.999 | 480 | 1 | 1.666667 | P | 182
| 12 | 350 |  | 200 |  | 800 | 1 | 400 | 75 | 12.166 | 480 | 1 | 1 | P | 221
| 13 | 350 |  | 100 |  | 400 | 1 | 100 | 75 | 12.166 | 480 | 1 | 1.666667 | P | 109
| 14 | 300 |  | 200 |  | 800 | 1 | 400 | 75 | 37.762 | 480 | 1 | 0.6666667 | P | 623
| 15 | 400 |  | 200 |  | 800 | 1 | 400 | 75 | 37.762 | 480 | 1 | 1.333333 | P | 368
| 16 | 200 |  | 100 |  | 400 | 1 | 100 | 75 | 37.762 | 480 | 1 | 0.6666667 | P | 451
| 17 | 400 |  | 200 |  | 800 | 1 | 400 | 160 | 29.704 | 480 | 0.75 | 0.625 | P | 1099
| 18 | 200 |  | 100 |  | 400 | 1 | 100 | 75 | 29.704 | 480 | 0.75 | 0.6666667 | F | 142
Regan (1986) | I/1 | 1829 |  | 200 |  | 800 | 1 | 400 | 77 | 25.438 | 500 | 1.2 | 10.57792 | P | 194
| I/2 | 1829 |  | 200 |  | 800 | 1 | 400 | 77 | 23.147 | 500 | 1.2 | 10.57792 | P | 176
| I/3 | 1829 |  | 200 |  | 800 | 1 | 400 | 77 | 27.097 | 500 | 0.92 | 10.57792 | P | 194
| I/4 | 1829 |  | 200 |  | 800 | 1 | 400 | 77 | 31.916 | 500 | 0.92 | 10.57792 | P | 194
| I/5 | 1829 |  | 200 |  | 800 | 1 | 400 | 79 | 27.808 | 480 | 0.75 | 10.31013 | P | 165
| I/6 | 1829 |  | 200 |  | 800 | 1 | 400 | 79 | 21.646 | 480 | 0.75 | 10.31013 | P | 165
| I/7 | 1829 |  | 200 |  | 800 | 1 | 400 | 79 | 30.02 | 480 | 0.8 | 10.31013 | F | 186
| II/1 | 2745 |  | 250 |  | 785.39815 | 2 | 490.8738 | 200 | 34.444 | 530 | 0.98 | 6.2375 | P | 825
| II/2 | 1800 |  | 160 |  | 502.654816 | 2 | 201.0619264 | 128 | 32.864 | 485 | 0.98 | 6.40625 | P | 390
| II/3 | 1800 |  | 160 |  | 502.654816 | 2 | 201.0619264 | 128 | 33.891 | 485 | 0.98 | 6.40625 | P | 365
| II/4 | 900 |  | 80 |  | 251.327408 | 2 | 50.2654816 | 64 | 32.864 | 480 | 0.98 | 6.40625 | P | 117
| II/5 | 900 |  | 80 |  | 251.327408 | 2 | 50.2654816 | 64 | 33.891 | 480 | 0.98 | 6.40625 | P | 105
| II/6 | 900 |  | 80 |  | 251.327408 | 2 | 50.2654816 | 64 | 35.708 | 480 | 0.98 | 6.40625 | P | 105
| III/1 | 1370 |  | 150 |  | 471.23889 | 2 | 176.7146 | 95 | 22.91 | 494 | 0.83 | 6.421053 | P | 197
| III/2 | 1370 |  | 150 |  | 471.23889 | 2 | 176.7146 | 95 | 9.401 | 494 | 0.83 | 6.421053 | P | 123
| III/3 | 1370 |  | 150 |  | 471.23889 | 2 | 176.7146 | 95 | 37.367 | 494 | 0.83 | 6.421053 | P | 214
| III/4 | 1370 |  | 150 |  | 471.23889 | 2 | 176.7146 | 93 | 11.771 | 464 | 1.52 | 6.55914 | P | 154
| III/5 | 1370 |  | 150 |  | 471.23889 | 2 | 176.7146 | 93 | 26.465 | 464 | 1.52 | 6.55914 | P | 214
| III/6 | 1370 |  | 150 |  | 471.23889 | 2 | 176.7146 | 93 | 42.107 | 464 | 1.52 | 6.55914 | P | 248
| IV/1 | 1830 |  | 160 |  | 640 | 1 | 256 | 80 | 25.833 | 525 | 1.31 | 10.4375 | P | 190
| IV/2 | 1830 |  | 160 |  | 640 | 1 | 256 | 80 | 33.575 | 525 | 1.31 | 10.4375 | P | 236
| IV/3 | 1830 |  | 160 |  | 640 | 1 | 256 | 80 | 27.966 | 525 | 1.31 | 10.4375 | P | 248
| IV/4 | 1830 |  | 160 |  | 640 | 1 | 256 | 80 | 30.899 | 525 | 1.31 | 10.4375 | P | 262
| V/1 | 1500 |  | 54 |  | 169.6460004 | 2 | 22.90221 | 118 | 33.891 | 628 | 0.8 | 6.127119 | P | 170
| V/2 | 1500 |  | 170 |  | 534.070742 | 2 | 226.9801 | 118 | 31.758 | 628 | 0.8 | 5.635593 | P | 280
| V/3 | 1500 |  | 110 |  | 345.575186 | 2 | 95.03317615 | 118 | 31.995 | 628 | 0.8 | 5.889831 | P | 265
| V/4 | 1500 |  | 102 |  | 408 | 1 | 104.04 | 118 | 35.787 | 628 | 0.8 | 5.923729 | P | 285
| V/5 | 1500 |  | 150 |  | 471.23889 | 2 | 176.7146 | 118 | 32.469 | 628 | 0.8 | 5.720339 | P | 285
Li et al (1986) | A1 | 1200 |  | 250 |  | 1000 | 1 | 625 | 59 | 17.538 | 245.4 | 0.505 | 8.050847 | F | 42.5
| A1y | 1200 |  | 250 |  | 1000 | 1 | 625 | 59 | 16.195 | 245.4 | 0.505 | 8.050847 | F | 40
| A2 | 1200 |  | 250 |  | 1000 | 1 | 625 | 57 | 21.014 | 259.8 | 0.811 | 8.333333 | F | 70
| A3 | 1200 |  | 250 |  | 1000 | 1 | 625 | 57 | 16.827 | 282.4 | 0.989 | 8.333333 | F | 82.5
| A4 | 1200 |  | 250 |  | 1000 | 1 | 625 | 57 | 17.538 | 282.4 | 1.179 | 8.333333 | F | 95.5
| A4y | 1200 |  | 250 |  | 1000 | 1 | 625 | 55 | 19.513 | 256.4 | 1.221 | 8.636364 | F | 85
| A5 | 1200 |  | 250 |  | 1000 | 1 | 625 | 55 | 19.355 | 251 | 1.765 | 8.636364 | F | 118
| B1a | 1200 |  | 250 |  | 1000 | 1 | 625 | 77 | 16.827 | 259.8 | 0.482 | 6.168831 | F | 70
| B1b | 1200 |  | 250 |  | 1000 | 1 | 625 | 77 | 16.827 | 259.8 | 0.482 | 6.168831 | F | 74.5
| B2 | 1200 |  | 250 |  | 1000 | 1 | 625 | 77 | 15.405 | 259.8 | 0.781 | 6.168831 | F | 117.5
| B3 | 1200 |  | 250 |  | 1000 | 1 | 625 | 75 | 15.405 | 256.4 | 1.001 | 6.333333 | F | 132.5
| B4a | 1200 |  | 250 |  | 1000 | 1 | 625 | 75 | 15.168 | 243.7 | 1.231 | 6.333333 | F | 146.5
| B4b | 1200 |  | 250 |  | 1000 | 1 | 625 | 75 | 15.168 | 243.7 | 1.231 | 6.333333 | F | 141.5
| B5 | 1200 |  | 250 |  | 1000 | 1 | 625 | 75 | 19.355 | 270.6 | 1.657 | 6.333333 | F | 216
| C1 | 1200 |  | 250 |  | 1000 | 1 | 625 | 100 | 18.328 | 243.1 | 0.489 | 4.75 | F | 127.5
| C2 | 1200 |  | 250 |  | 1000 | 1 | 625 | 95 | 16.985 | 243.1 | 0.812 | 5 | F | 162
| C3 | 1200 |  | 250 |  | 1000 | 1 | 625 | 100 | 18.723 | 256.4 | 0.978 | 4.75 | F | 239
| C4 | 1200 |  | 250 |  | 1000 | 1 | 625 | 95 | 18.723 | 256.4 | 1.214 | 5 | P | 248.5
| C5 | 1200 |  | 250 |  | 1000 | 1 | 625 | 94 | 19.355 | 251 | 1.654 | 5.053191 | P | 278
| C6 | 1200 |  | 250 |  | 1000 | 1 | 625 | 89 | 16.906 | 421.3 | 2.14 | 5.337079 | P | 390
| D1 | 1200 |  | 250 |  | 1000 | 1 | 625 | 125 | 17.064 | 234.7 | 0.504 | 3.8 | F | 174
| D1y | 1200 |  | 250 |  | 1000 | 1 | 625 | 127 | 17.775 | 282.4 | 0.496 | 3.740157 | F | 225
| D2a | 1200 |  | 250 |  | 1000 | 1 | 625 | 125 | 17.064 | 259.7 | 0.811 | 3.8 | F | 312
| D2b | 1200 |  | 250 |  | 1000 | 1 | 625 | 125 | 17.064 | 259.7 | 0.811 | 3.8 | F | 286
| D3a | 1200 |  | 250 |  | 1000 | 1 | 625 | 127 | 17.933 | 282.4 | 0.975 | 3.740157 | P | 393
| D3b | 1200 |  | 250 |  | 1000 | 1 | 625 | 127 | 17.775 | 282.4 | 0.975 | 3.740157 | P | 292
| D4a | 1200 |  | 250 |  | 1000 | 1 | 625 | 125 | 19.118 | 291.2 | 1.21 | 3.8 | P | 446
| D4b | 1200 |  | 250 |  | 1000 | 1 | 625 | 125 | 18.96 | 291.2 | 1.191 | 3.8 | P | 324
| D4y | 1200 |  | 250 |  | 1000 | 1 | 625 | 123 | 22.515 | 299.5 | 1.223 | 3.861789 | P | 460
| D6 | 1200 |  | 250 |  | 1000 | 1 | 625 | 121 | 19.355 | 271.8 | 1.42 | 3.92562 | P | 515
| D7 | 1200 |  | 250 |  | 1000 | 1 | 625 | 121 | 19.829 | 453.5 | 1.74 | 3.92562 | P | 550
| D8 | 1200 |  | 250 |  | 1000 | 1 | 625 | 119 | 28.44 | 256.6 | 1.6 | 3.991597 | P | 600
| D9 | 1200 |  | 250 |  | 1000 | 1 | 625 | 121 | 26.702 | 421.3 | 1.6 | 3.92562 | P | 660
Rankin et al (1987) | 1 | 640 |  | 100 |  | 400 | 1 | 100 | 40.5 | 30.336 | 530 | 0.42 | 6.666667 | F/P | 36
| 2 | 640 |  | 100 |  | 400 | 1 | 100 | 40.5 | 30.336 | 530 | 0.56 | 6.666667 | P | 49
| 3 | 640 |  | 100 |  | 400 | 1 | 100 | 40.5 | 30.336 | 530 | 0.69 | 6.666667 | P | 57
| 4 | 640 |  | 100 |  | 400 | 1 | 100 | 40.5 | 34.365 | 530 | 0.82 | 6.666667 | P | 56
| 5 | 640 |  | 100 |  | 400 | 1 | 100 | 40.5 | 34.365 | 530 | 0.88 | 6.666667 | P | 57
| 6 | 640 |  | 100 |  | 400 | 1 | 100 | 40.5 | 34.365 | 530 | 1.03 | 6.666667 | P | 66
| 7 | 640 |  | 100 |  | 400 | 1 | 100 | 40.5 | 29.309 | 530 | 1.16 | 6.666667 | P | 71
| 8 | 640 |  | 100 |  | 400 | 1 | 100 | 40.5 | 29.309 | 530 | 1.29 | 6.666667 | P | 71
| 9 | 640 |  | 100 |  | 400 | 1 | 100 | 40.5 | 29.309 | 530 | 1.45 | 6.666667 | P | 79
| 10 | 640 |  | 100 |  | 400 | 1 | 100 | 40.5 | 29.546 | 530 | 0.52 | 6.666667 | P | 44
| 11 | 640 |  | 100 |  | 400 | 1 | 100 | 40.5 | 29.546 | 530 | 0.8 | 6.666667 | P | 55
| 12 | 640 |  | 100 |  | 400 | 1 | 100 | 40.5 | 29.546 | 530 | 1.11 | 6.666667 | P | 67
| 13 | 640 |  | 100 |  | 400 | 1 | 100 | 40.5 | 33.575 | 530 | 1.6 | 6.666667 | P | 49
| 14 | 640 |  | 100 |  | 400 | 1 | 100 | 40.5 | 33.575 | 530 | 1.69 | 6.666667 | P | 52
| 15 | 640 |  | 100 |  | 400 | 1 | 100 | 40.5 | 33.575 | 530 | 1.99 | 6.666667 | P | 85
| 1A | 640 |  | 100 |  | 400 | 1 | 100 | 46.5 | 28.44 | 530 | 0.44 | 5.806452 | F/P | 45
| 2A | 640 |  | 100 |  | 400 | 1 | 100 | 46.5 | 28.44 | 530 | 0.69 | 5.806452 | P | 66
| 3A | 640 |  | 100 |  | 400 | 1 | 100 | 46.5 | 28.44 | 530 | 1.29 | 5.806452 | P | 90
| 4A | 640 |  | 100 |  | 400 | 1 | 100 | 46.5 | 30.494 | 530 | 1.99 | 5.806452 | P | 97
| 1B | 640 |  | 100 |  | 400 | 1 | 100 | 35 | 37.209 | 530 | 0.42 | 7.714286 | F/P | 29
| 2B | 640 |  | 100 |  | 400 | 1 | 100 | 35 | 37.209 | 530 | 0.69 | 7.714286 | P | 38
| 3B | 640 |  | 100 |  | 400 | 1 | 100 | 35 | 37.209 | 530 | 1.29 | 7.714286 | P | 57
| 4B | 640 |  | 100 |  | 400 | 1 | 100 | 35 | 30.494 | 530 | 1.99 | 7.714286 | P | 73
| 1C | 640 |  | 100 |  | 400 | 1 | 100 | 53.5 | 27.492 | 530 | 0.42 | 5.046729 | F/P | 63
| 2C | 640 |  | 100 |  | 400 | 1 | 100 | 53.5 | 31.995 | 530 | 0.69 | 5.046729 | P | 88
| 3C | 640 |  | 100 |  | 400 | 1 | 100 | 53.5 | 31.995 | 530 | 1.29 | 5.046729 | P | 124
| 4C | 640 |  | 100 |  | 400 | 1 | 100 | 53.5 | 27.492 | 530 | 1.99 | 5.046729 | P | 126
Tolf (1988) | S2.1 | 2378 |  | 250 |  | 785.39815 | 2 | 490.8738 | 200 | 23.937 | 657 | 0.8 | 5.32 | P | 603
| S2.2 | 2378 |  | 250 |  | 785.39815 | 2 | 490.8738 | 199 | 22.594 | 670 | 0.8 | 5.346734 | P | 600
| S2.3 | 2378 |  | 250 |  | 785.39815 | 2 | 490.8738 | 200 | 25.043 | 668 | 0.34 | 5.32 | P | 489
| S2.4 | 2378 |  | 250 |  | 785.39815 | 2 | 490.8738 | 197 | 23.858 | 664 | 0.35 | 5.401015 | P | 444
| S1.1 | 1189 |  | 125 |  | 392.699075 | 2 | 122.7185 | 100 | 28.203 | 706 | 0.8 | 5.32 | P | 216
| S1.2 | 1189 |  | 125 |  | 392.699075 | 2 | 122.7185 | 99 | 22.594 | 701 | 0.8 | 5.373737 | P | 194
| S1.3 | 1189 |  | 125 |  | 392.699075 | 2 | 122.7185 | 98 | 26.307 | 720 | 0.4 | 5.428571 | P | 145
| S1.4 | 1189 |  | 125 |  | 392.699075 | 2 | 122.7185 | 99 | 24.806 | 712 | 0.4 | 5.373737 | P | 148
Lovrovich et al (1990) | F1 | 203 |  | 102 |  | 320.4424452 | 2 | 81.71282 | 82.55 | 40 | 531 | 1.75 | 0.6117505 | P | 479
| F2 | 406 |  | 102 |  | 320.4424452 | 2 | 81.71282 | 82.55 | 40 | 531 | 1.75 | 1.841308 | P | 204
| F3 | 610 |  | 102 |  | 320.4424452 | 2 | 81.71282 | 82.55 | 40 | 531 | 1.75 | 3.076923 | P | 149
| F4 | 813 |  | 102 |  | 320.4424452 | 2 | 81.71282 | 82.55 | 40 | 531 | 1.75 | 4.306481 | P | 129
| F5 | 1219 |  | 102 |  | 320.4424452 | 2 | 81.71282 | 82.55 | 40 | 531 | 1.75 | 6.765597 | P | 139
Gardner et al (1990) | 1 | 178 |  | 102 |  | 320.4424452 | 2 | 81.71282 | 38.1 | 13.8 | 550 | 2.04 | 0.9973753 | P | 78
| 2 | 279 |  | 102 |  | 320.4424452 | 2 | 81.71282 | 38.1 | 13.8 | 550 | 2.04 | 2.322835 | P | 36
| 3 | 279 |  | 51 |  | 160.2212226 | 2 | 20.42821 | 38.1 | 13.8 | 550 | 2.04 | 2.992126 | P | 24
| 4 | 229 |  | 51 |  | 160.2212226 | 2 | 20.42821 | 38.1 | 13.8 | 550 | 2.04 | 2.335958 | P | 35
| 5 | 381 |  | 102 |  | 320.4424452 | 2 | 81.71282 | 38.1 | 13.8 | 550 | 2.04 | 3.661417 | P | 33
| 6 | 381 |  | 152 |  | 477.5220752 | 2 | 181.4584 | 38.1 | 13.8 | 550 | 2.04 | 3.005249 | P | 49
| 7 | 686 |  | 102 |  | 320.4424452 | 2 | 81.71282 | 38.1 | 13.8 | 550 | 2.04 | 7.664042 | P | 34
| 8 | 1118 |  | 102 |  | 320.4424452 | 2 | 81.71282 | 76.2 | 24.1 | 414 | 2.05 | 6.666667 | P | 129
| 9 | 686 |  | 102 |  | 320.4424452 | 2 | 81.71282 | 76.2 | 22.6 | 414 | 2.05 | 3.832021 | P | 136
| 10 | 381 |  | 102 |  | 320.4424452 | 2 | 81.71282 | 76.2 | 24.6 | 414 | 2.05 | 1.830709 | P | 129
| 11 | 686 |  | 152 |  | 477.5220752 | 2 | 181.4584 | 113.2979 | 22.6 | 450 | 2.14 | 2.356619 | P | 311
| 12 | 686 |  | 203 |  | 637.7432978 | 2 | 323.6547 | 113.2979 | 24.8 | 450 | 2.14 | 2.131549 | P | 357
| 13 | 686 |  | 203 |  | 637.7432978 | 2 | 323.6547 | 121.55821 | 24.8 | 450 | 0.66 | 1.986703 | P | 271
| 14 | 533 |  | 152 |  | 477.5220752 | 2 | 181.4584 | 72.5309 | 25 | 450 | 5.01 | 2.626467 | P | 202
| 15 | 533 |  | 152 |  | 477.5220752 | 2 | 181.4584 | 80.79121 | 25 | 450 | 1.47 | 2.35793 | P | 160
| 16 | 533 |  | 152 |  | 477.5220752 | 2 | 181.4584 | 85.725 | 23.2 | 550 | 0.45 | 2.222222 | F | 107
| 17 | 533 |  | 102 |  | 320.4424452 | 2 | 81.71282 | 80.79121 | 25.5 | 450 | 1.47 | 2.667369 | P | 121
| 18 | 533 |  | 203 |  | 637.7432978 | 2 | 323.6547 | 33.16621 | 22.1 | 450 | 7.31 | 4.974943 | P | 89
| 19 | 686 |  | 203 |  | 637.7432978 | 2 | 323.6547 | 123.317 | 22.1 | 414 | 0.47 | 1.958367 | F | 271
| 20 | 686 |  | 203 |  | 637.7432978 | 2 | 323.6547 | 113.2979 | 15.1 | 450 | 2.14 | 2.131549 | P | 278
| 21 | 686 |  | 203 |  | 637.7432978 | 2 | 323.6547 | 121.55821 | 16.1 | 450 | 0.66 | 1.986703 | P | 230
| 22 | 533 |  | 152 |  | 477.5220752 | 2 | 181.4584 | 72.5309 | 13.2 | 450 | 5.01 | 2.626467 | P | 154
| 23 | 533 |  | 152 |  | 477.5220752 | 2 | 181.4584 | 80.79121 | 14.5 | 450 | 1.47 | 2.35793 | P | 108
| 24 | 533 |  | 152 |  | 477.5220752 | 2 | 181.4584 | 85.725 | 14.1 | 550 | 0.45 | 2.222222 | F | 69
| 25 | 686 |  | 203 |  | 637.7432978 | 2 | 323.6547 | 121.55821 | 52.1 | 450 | 0.66 | 1.986703 | P | 306
| 26 | 686 |  | 203 |  | 637.7432978 | 2 | 323.6547 | 72.5309 | 52.1 | 450 | 5.01 | 3.329615 | P | 323
| 27 | 533 |  | 152 |  | 477.5220752 | 2 | 181.4584 | 80.79121 | 52.1 | 450 | 1.47 | 2.35793 | P | 243
| 28 | 533 |  | 152 |  | 477.5220752 | 2 | 181.4584 | 85.725 | 52.1 | 550 | 0.45 | 2.222222 | F | 148
| 29 | 381 |  | 203 |  | 637.7432978 | 2 | 323.6547 | 38.1 | 52.1 | 550 | 2.04 | 2.335958 | F | 74
| 30 | 381 |  | 152 |  | 477.5220752 | 2 | 181.4584 | 38.1 | 52.1 | 550 | 2.04 | 3.005249 | F | 70
Marzouk et al (1991) | HS1 | 1500 |  | 150 |  | 600 | 1 | 225 | 95 | 67 | 490 | 0.49 | 7.105263 | F | 178
| HS2 | 1500 |  | 150 |  | 600 | 1 | 225 | 95 | 70 | 490 | 0.84 | 7.105263 | F/P | 249
| HS3 | 1500 |  | 150 |  | 600 | 1 | 225 | 95 | 69 | 490 | 1.47 | 7.105263 | P | 356
| HS4 | 1500 |  | 150 |  | 600 | 1 | 225 | 90 | 66 | 490 | 2.37 | 7.5 | P | 418
| HS5 | 1500 |  | 150 |  | 600 | 1 | 225 | 125 | 68 | 490 | 0.64 | 5.4 | F/P | 365
| HS6 | 1500 |  | 150 |  | 600 | 1 | 225 | 120 | 70 | 490 | 0.94 | 5.625 | F/P | 489
| HS7 | 1500 |  | 150 |  | 600 | 1 | 225 | 95 | 74 | 490 | 1.19 | 7.105263 | F/P | 356
| HS8 | 1500 |  | 150 |  | 600 | 1 | 225 | 120 | 69 | 490 | 1.11 | 5.625 | F/P | 436
| HS9 | 1500 |  | 150 |  | 600 | 1 | 225 | 120 | 74 | 490 | 1.61 | 5.625 | P | 543
| HS10 | 1500 |  | 150 |  | 600 | 1 | 225 | 120 | 80 | 490 | 2.33 | 5.625 | F/P | 645
| HS11 | 1500 |  | 150 |  | 600 | 1 | 225 | 70 | 70 | 490 | 0.95 | 9.642857 | F | 196
| HS12 | 1500 |  | 150 |  | 600 | 1 | 225 | 70 | 75 | 490 | 1.52 | 9.642857 | F/P | 258
| HS13 | 1500 |  | 150 |  | 600 | 1 | 225 | 70 | 68 | 490 | 2 | 9.642857 | P | 267
| HS14 | 1500 |  | 220 |  | 880 | 1 | 484 | 95 | 72 | 490 | 1.47 | 6.736842 | P | 498
| HS15 | 1500 |  | 300 |  | 1200 | 1 | 900 | 95 | 71 | 490 | 1.47 | 6.315789 | P | 560
| NS1 | 1500 |  | 150 |  | 600 | 1 | 225 | 95 | 42 | 490 | 1.47 | 7.105263 | P | 320
| NS2 | 1500 |  | 150 |  | 600 | 1 | 225 | 120 | 30 | 490 | 0.94 | 5.625 | P | 396
Zheng et al (1992) | J-1 | 1200 |  | 250 |  | 1000 | 1 | 625 | 125 | 30.68 | 298.2 | 1.06 | 3.8 | F/P | 450.4
| J-3 | 1200 |  | 250 |  | 1000 | 1 | 625 | 125 | 30.68 | 298.2 | 0.96 | 3.8 | F/P | 427
| J-4 | 1200 |  | 250 |  | 1000 | 1 | 625 | 80 | 50.86 | 289.1 | 1.32 | 5.9375 | F/P | 302.4
| J-5 | 1200 |  | 250 |  | 1000 | 1 | 625 | 95 | 32.45 | 289 | 1.32 | 5 | F/P | 307
| J-6 | 1200 |  | 250 |  | 1000 | 1 | 625 | 95 | 32.45 | 278 | 1.06 | 5 | F/P | 306.4
Tomaszewicz (1993) | ND65-1-1 | 2500 |  | 200 |  | 800 | 1 | 400 | 275 | 64.3 | 550 | 1.5 | 4.181818 | P | 2050
| ND65-2-1 | 2200 |  | 150 |  | 600 | 1 | 225 | 200 | 70.2 | 550 | 1.7 | 5.125 | P | 1200
| ND95-1-1 | 2500 |  | 200 |  | 800 | 1 | 400 | 275 | 83.7 | 550 | 1.5 | 4.181818 | P | 2250
| ND95-1-3 | 2500 |  | 200 |  | 800 | 1 | 400 | 275 | 89.9 | 550 | 2.5 | 4.181818 | P | 2400
| ND95-2-1 | 2200 |  | 150 |  | 600 | 1 | 225 | 200 | 88.2 | 550 | 1.7 | 5.125 | P | 1100
| ND95-2-1D | 2200 |  | 150 |  | 600 | 1 | 225 | 200 | 86.7 | 550 | 1.7 | 5.125 | P | 1300
| ND95-2-3 | 2200 |  | 150 |  | 600 | 1 | 225 | 200 | 89.5 | 550 | 2.6 | 5.125 | P | 1450
| ND-95-2-3D | 2200 |  | 150 |  | 600 | 1 | 225 | 200 | 80.3 | 550 | 2.6 | 5.125 | P | 1250
| ND95-2-3D+ | 2200 |  | 150 |  | 600 | 1 | 225 | 200 | 98 | 550 | 2.6 | 5.125 | P | 1450
| ND95-3-1 | 1100 |  | 100 |  | 400 | 1 | 100 | 88 | 85.1 | 550 | 1.8 | 5.681818 | P | 330
| ND115-1-1 | 2500 |  | 200 |  | 800 | 1 | 400 | 275 | 112 | 550 | 1.5 | 4.181818 | P | 2450
| ND115-2-1 | 2200 |  | 150 |  | 600 | 1 | 225 | 200 | 119 | 550 | 1.7 | 5.125 | P | 1400
| ND115-2-3 | 2200 |  | 150 |  | 600 | 1 | 225 | 200 | 108.1 | 550 | 2.6 | 5.125 | P | 1550
Theodorakopoulos et al (1993) | FS-1 | 1690 |  | 150 |  | 600 | 1 | 225 | 100 | 34.918 | 460 | 0.56 | 7.7 | P | 174
| FS-19 | 1690 |  | 150 |  | 600 | 1 | 225 | 100 | 34.049 | 460 | 0.37 | 7.7 | P | 137
| FS-8 | 1690 |  | 100 |  | 400 | 1 | 100 | 100 | 36.182 | 460 | 0.57 | 7.95 | P | 150
| FS-10 | 1690 |  | 200 |  | 800 | 1 | 400 | 100 | 35.945 | 460 | 0.56 | 7.45 | P | 191
Urban (1994) | Pm 1/1-0.8 | 1600 |  | 160 |  | 640 | 1 | 256 | 98 | 26.7 | 414 | 0.8 | 7.346939 | F | 210
| P 1/1-0.8 | 1600 |  | 200 |  | 800 | 1 | 400 | 95 | 25.8 | 414 | 0.83 | 7.368421 | F | 220
| Pd 1/1-0.8 | 1600 |  | 320 |  | 1280 | 1 | 1024 | 104 | 33.3 | 414 | 0.76 | 6.153846 | F | 280
| P 1/1.5-0.8 | 1600 |  | 160 | 240 | 800 | 3 | 384 | 93 | 23 | 414 | 0.84 | 7.741935 | F | 220
| P 1/2-0.8 | 1600 |  | 133 | 267 | 800 | 3 | 355.11 | 92 | 27.9 | 414 | 0.85 | 7.972826 | F | 215
| P 1/3-0.8 | 1600 |  | 100 | 300 | 800 | 3 | 300 | 90 | 21.9 | 414 | 0.87 | 8.333333 | F | 210
| P 1/4-0.8 | 1600 |  | 80 | 325 | 810 | 3 | 260 | 92 | 24.1 | 414 | 0.85 | 8.26087 | F | 176
| P 1/4-0.8bis | 1600 |  | 80 | 330 | 820 | 3 | 264 | 99 | 30.4 | 414 | 0.79 | 7.676768 | F | 225
| Pm 1/1-1.5 | 1600 |  | 160 |  | 640 | 1 | 256 | 99 | 23.9 | 416 | 1.36 | 7.272727 | P | 260
| Pd 1/1-1.5 | 1600 |  | 320 |  | 1280 | 1 | 1024 | 99 | 30.1 | 416 | 1.36 | 6.464646 | P | 360
| P 1/2-1.5 | 1600 |  | 133 | 267 | 800 | 3 | 355.11 | 91 | 19.8 | 352 | 1.58 | 8.06044 | P | 252
| P 1/3-1.5 | 1600 |  | 100 | 300 | 800 | 3 | 300 | 92 | 16 | 352 | 1.57 | 8.152174 | P | 220
| P 1/4-1.5 | 1600 |  | 80 | 320 | 800 | 3 | 256 | 92 | 14.6 | 352 | 1.57 | 8.26087 | P | 210
An et al (1994) | A-1 | 1200 |  | 200 |  | 800 | 1 | 400 | 98 | 30.65 | 325.5 | 1.24 | 5.102041 | P | 274
| A-2 | 1200 |  | 200 |  | 800 | 1 | 400 | 98 | 32.79 | 325.5 | 1.32 | 5.102041 | P | 277
| A-3 | 1200 |  | 200 |  | 800 | 1 | 400 | 98 | 22.04 | 325.5 | 1.32 | 5.102041 | P | 249
| A-4 | 1200 |  | 200 |  | 800 | 1 | 400 | 88 | 30.65 | 325.5 | 0.91 | 5.681818 | P | 240
| A-5 | 1200 |  | 200 |  | 800 | 1 | 400 | 98 | 19.91 | 325.5 | 0.58 | 5.102041 | P | 170
Banthia et al (1995) | IV | 500 |  | 100 |  | 314.15926 | 2 | 78.539815 | 55 | 41 | 448 | 0.31 | 3.636364 | P | 60
Ramdane (1996) | 1 | 1372 |  | 150 |  | 471.23889 | 2 | 176.7146 | 98 | 87.137 | 550 | 0.58 | 6.234694 | F | 224
| 2 | 1372 |  | 150 |  | 471.23889 | 2 | 176.7146 | 98 | 55.458 | 550 | 0.58 | 6.234694 | F/P | 212
| 3 | 1372 |  | 150 |  | 471.23889 | 2 | 176.7146 | 98 | 26.544 | 550 | 0.58 | 6.234694 | P | 169
| 4 | 1372 |  | 150 |  | 471.23889 | 2 | 176.7146 | 98 | 57.986 | 550 | 0.58 | 6.234694 | F | 233
| 6 | 1372 |  | 150 |  | 471.23889 | 2 | 176.7146 | 98 | 100.33 | 550 | 0.58 | 6.234694 | F | 233
| 12 | 1372 |  | 150 |  | 471.23889 | 2 | 176.7146 | 98 | 59.645 | 550 | 1.3 | 6.234694 | P | 319
| 13 | 1372 |  | 150 |  | 471.23889 | 2 | 176.7146 | 98 | 43.055 | 550 | 1.3 | 6.234694 | P | 297
| 14 | 1372 |  | 150 |  | 471.23889 | 2 | 176.7146 | 98 | 60.04 | 550 | 1.3 | 6.234694 | P | 341
| 16 | 1372 |  | 150 |  | 471.23889 | 2 | 176.7146 | 98 | 97.17 | 550 | 1.3 | 6.234694 | P | 362
| 21 | 1372 |  | 150 |  | 471.23889 | 2 | 176.7146 | 98 | 41.396 | 650 | 1.28 | 6.234694 | P | 286
| 22 | 1372 |  | 150 |  | 471.23889 | 2 | 176.7146 | 98 | 83.187 | 650 | 1.28 | 6.234694 | P | 405
| 23 | 1372 |  | 150 |  | 471.23889 | 2 | 176.7146 | 100 | 55.695 | 650 | 0.87 | 6.11 | P | 341
| 25 | 1372 |  | 150 |  | 471.23889 | 2 | 176.7146 | 100 | 32.469 | 650 | 1.27 | 6.11 | P | 244
| 26 | 1372 |  | 150 |  | 471.23889 | 2 | 176.7146 | 100 | 37.13 | 650 | 1.27 | 6.11 | P | 294
| 27 | 1372 |  | 150 |  | 471.23889 | 2 | 176.7146 | 102 | 33.259 | 650 | 1.03 | 5.990196 | P | 227
Hallgren (1996) | HSC0 | 2400 |  | 250 |  | 785.39815 | 2 | 490.8738 | 200 | 89.191 | 643 | 0.8 | 5.375 | P | 965
| HSC1 | 2400 |  | 250 |  | 785.39815 | 2 | 490.8738 | 200 | 91.3 | 627 | 0.8 | 5.375 | P | 1021
| HSC2 | 2400 |  | 250 |  | 785.39815 | 2 | 490.8738 | 194 | 85.7 | 620 | 0.82 | 5.541237 | P | 889
| HSC4 | 2400 |  | 250 |  | 785.39815 | 2 | 490.8738 | 200 | 91.6 | 596 | 1.19 | 5.375 | P | 1041
| HSC6 | 2400 |  | 250 |  | 785.39815 | 2 | 490.8738 | 201 | 108.8 | 633 | 0.6 | 5.348259 | P | 960
| HSC9 | 2400 |  | 250 |  | 785.39815 | 2 | 490.8738 | 202 | 84.1 | 634 | 0.33 | 5.321782 | F/P | 565
Sistonen et al (1997) | L1 | 1570 |  | 202 |  | 634.6017052 | 2 | 320.4739 | 172 | 32.7 | 621 | 0.46 | 3.976744 | P | 503
| L2 | 1570 |  | 202 |  | 634.6017052 | 2 | 320.4739 | 176 | 32.7 | 621 | 0.45 | 3.886364 | P | 537
| L3 | 1570 |  | 201 |  | 631.4601126 | 2 | 317.3087 | 173 | 32.7 | 621 | 0.45 | 3.956647 | P | 530
| L4 | 1770 |  | 402 |  | 1262.92 | 2 | 1269.235 | 170 | 32.7 | 612 | 0.67 | 4.023529 | P | 686
| L5 | 1770 |  | 399 |  | 1253.495 | 2 | 1250.362 | 172 | 32.7 | 612 | 0.66 | 3.985465 | P | 696
| L6 | 1770 |  | 406 |  | 1275.487 | 2 | 1294.619 | 175 | 32.7 | 612 | 0.65 | 3.897143 | P | 799
| L7 | 1770 |  | 201 |  | 631.4601126 | 2 | 317.3087 | 177 | 24.1 | 586 | 0.64 | 4.432203 | P | 478
| L8 | 2270 |  | 899 |  | 2824.292 | 2 | 6347.596 | 174 | 24.1 | 576 | 1.16 | 3.939655 | P | 1111
| L9 | 2270 |  | 897 |  | 2818.009 | 2 | 6319.384 | 172 | 24.1 | 576 | 1.17 | 3.991279 | P | 1107
| L10 | 2270 |  | 901 |  | 2830.575 | 2 | 6375.87 | 173 | 24.1 | 576 | 1.16 | 3.956647 | P | 1079
Ghannoum (1998) | S1-U | 2136 |  | 225 |  | 900 | 1 | 506.25 | 127 | 37.2 | 445 | 0.96 | 7.523622 | P | 301
| S1-B | 2136 |  | 225 |  | 900 | 1 | 506.25 | 123 | 37.2 | 445 | 1.92 | 7.768293 | P | 317
| S2-U | 2136 |  | 225 |  | 900 | 1 | 506.25 | 127 | 57.1 | 445 | 0.96 | 7.523622 | P | 363
| S2-B | 2136 |  | 225 |  | 900 | 1 | 506.25 | 123 | 57.1 | 445 | 1.92 | 7.768293 | P | 447
| S3-U | 2136 |  | 225 |  | 900 | 1 | 506.25 | 127 | 67.1 | 445 | 0.96 | 7.523622 | P | 443
| S3-B | 2136 |  | 225 |  | 900 | 1 | 506.25 | 123 | 67.1 | 445 | 1.92 | 7.768293 | P | 485
Ozawa et al (2000) | LA1 | 1000 |  | 100 |  | 400 | 1 | 100 | 60 | 39 | 382 | 1.1 | 7.5 | P | 120
| LA21 | 1000 |  | 100 |  | 400 | 1 | 100 | 60 | 39 | 382 | 1.95 | 7.5 | P | 170
| LA22 | 1000 |  | 100 |  | 400 | 1 | 100 | 60 | 39 | 382 | 1.95 | 7.5 | P | 135
| LB1 | 1000 |  | 100 |  | 400 | 1 | 100 | 75 | 29.1 | 382 | 1.5 | 6 | P | 180
McHarg et al (2000) | NU | 2136 |  | 225 |  | 900 | 1 | 506.25 | 125 | 30 | 434 | 1.1 | 7.644 | P | 306
| NB | 2136 |  | 225 |  | 900 | 1 | 506.25 | 125 | 30 | 434 | 2.2 | 7.644 | P | 349
Matthys et al (2000) | R1 | 900 |  | 150 |  | 471.23889 | 2 | 176.7146 | 90 | 33.5 | 620 | 0.58 | 4.166667 | P | 240
| R1' | 900 |  | 230 |  | 722.566298 | 2 | 415.4756 | 90 | 33.5 | 620 | 0.58 | 3.722222 | P | 265
| R2 | 900 |  | 150 |  | 471.23889 | 2 | 176.7146 | 88 | 35.1 | 619 | 1.29 | 4.261364 | P | 294
| R3 | 900 |  | 150 |  | 471.23889 | 2 | 176.7146 | 86 | 35.1 | 589 | 1.79 | 4.360465 | P | 313
Li (2000) | P100 | 725 |  | 200 |  | 800 | 1 | 400 | 100 | 39.4 | 488 | 0.98 | 2.625 | P | 330
| P150 | 990 |  | 200 |  | 800 | 1 | 400 | 150 | 39.4 | 465 | 0.9 | 2.633333 | P | 583
| P200 | 1250 |  | 200 |  | 800 | 1 | 400 | 200 | 39.4 | 465 | 0.83 | 2.625 | P | 904
| P300 | 1775 |  | 200 |  | 800 | 1 | 400 | 300 | 39.4 | 468 | 0.76 | 2.625 | P | 1381
| P400 | 1775 |  | 300 |  | 1200 | 1 | 900 | 400 | 39.4 | 433 | 0.76 | 1.84375 | P | 2224
| P500 | 1775 |  | 300 |  | 1200 | 1 | 900 | 500 | 39.4 | 433 | 0.76 | 1.475 | P | 2681
Ospina (2003) | SR-1 | 1670 |  | 250 |  | 1000 | 1 | 625 | 120 | 36.8 | 430 | 0.87 | 5.916667 | P | 365
Oliveira et al (2003) | L1a | 1500 | 2100 | 120 |  | 480 | 1 | 144 | 107 | 57 | 749 | 1.09 | 9.252336 | P | 240
| L1b | 1500 | 2100 | 120 |  | 480 | 1 | 144 | 108 | 59 | 749 | 1.08 | 9.166667 | P | 322
| L1c | 1500 | 2100 | 120 |  | 480 | 1 | 144 | 107 | 59 | 749 | 1.09 | 9.252336 | P | 318
| L2a | 1500 | 2100 | 120 | 240 | 720 | 3 | 288 | 109 | 58 | 749 | 1.07 | 8.53211 | P | 246
| L2b | 1500 | 2100 | 120 | 240 | 720 | 3 | 288 | 106 | 58 | 749 | 1.1 | 8.773585 | P | 361
| L2c | 1500 | 2100 | 120 | 240 | 720 | 3 | 288 | 107 | 57 | 749 | 1.09 | 8.691589 | P | 331
| L3a | 1500 | 2100 | 120 | 360 | 960 | 3 | 432 | 108 | 56 | 749 | 1.08 | 8.055556 | P | 241
| L3b | 1500 | 2100 | 120 | 360 | 960 | 3 | 432 | 107 | 60 | 749 | 1.09 | 8.130841 | P | 400
| L3c | 1500 | 2100 | 120 | 360 | 960 | 3 | 432 | 106 | 54 | 749 | 1.1 | 8.207547 | P | 358
| L4a | 1500 | 2100 | 120 | 480 | 1200 | 3 | 576 | 108 | 56 | 749 | 1.08 | 7.5 | P | 251
| L4b | 1500 | 2100 | 120 | 480 | 1200 | 3 | 576 | 106 | 54 | 749 | 1.1 | 7.641509 | P | 395
| L4c | 1500 | 2100 | 120 | 480 | 1200 | 3 | 576 | 107 | 56 | 749 | 1.09 | 7.570093 | P | 404
| L5a | 1500 | 2100 | 120 | 600 | 1440 | 3 | 720 | 108 | 57 | 749 | 1.08 | 6.944444 | P | 287
| L5b | 1500 | 2100 | 120 | 600 | 1440 | 3 | 720 | 108 | 67 | 749 | 1.08 | 6.944444 | P | 426
| L5c | 1500 | 2100 | 120 | 600 | 1440 | 3 | 720 | 109 | 63 | 749 | 1.07 | 6.880734 | P | 446
Timm (2003) | Ti-1A | 560 |  | 175 |  | 549.778705 | 2 | 240.5282 | 172 | 40.7 | 500 | 1.25 | 1.119186 | P | 789
| Ti-2A | 800 |  | 175 |  | 549.778705 | 2 | 240.5282 | 172 | 36 | 500 | 1.25 | 1.81686 | P | 668
| Ti-3A | 800 |  | 250 |  | 785.39815 | 2 | 490.8738 | 246 | 32.8 | 500 | 1.18 | 1.117886 | P | 1356
Birkle (2004) | 1 | 2000 |  | 250 |  | 1000 | 1 | 625 | 124 | 36.2 | 488 | 1.51 | 7.056452 | P | 483
| 7 | 3000 |  | 300 |  | 1200 | 1 | 900 | 190 | 35 | 531 | 1.24 | 7.105263 | P | 825
| 10 | 3800 |  | 350 |  | 1400 | 1 | 1225 | 260 | 31.4 | 524 | 1.1 | 6.634615 | P | 1046
Guandalini (2005) | PG-1 | 2760 |  | 260 |  | 1040 | 1 | 676 | 210 | 27.7 | 573 | 1.5 | 5.952381 | P | 1024
| PG-2b | 2760 |  | 260 |  | 1040 | 1 | 676 | 210 | 40.5 | 552 | 0.25 | 5.952381 | F | 439
| PG-3 | 5160 |  | 520 |  | 2080 | 1 | 2704 | 456 | 32.4 | 520 | 0.33 | 5.087719 | P | 2153
| PG-4 | 2760 |  | 260 |  | 1040 | 1 | 676 | 210 | 32.2 | 541 | 0.25 | 5.952381 | F | 408
| PG-5 | 2760 |  | 260 |  | 1040 | 1 | 676 | 210 | 29.3 | 555 | 0.33 | 5.952381 | P | 550
| PG-6 | 1380 |  | 130 |  | 520 | 1 | 169 | 96 | 29.3 | 526 | 1.5 | 6.510417 | P | 236
| PG-7 | 1380 |  | 130 |  | 520 | 1 | 169 | 100 | 34.7 | 550 | 0.75 | 6.25 | P | 243
| PG-8 | 1380 |  | 130 |  | 520 | 1 | 169 | 117 | 34.7 | 525 | 0.33 | 5.34188 | F | 141
| PG-9 | 1380 |  | 130 |  | 520 | 1 | 169 | 117 | 29.3 | 525 | 0.25 | 5.34188 | F | 118
| PG-10 | 2760 |  | 260 |  | 1040 | 1 | 676 | 210 | 28.5 | 577 | 0.33 | 5.952381 | P | 540
Ozden et al (2006) | NR1E0F0 | 1200 |  | 200 |  | 800 | 1 | 400 | 100 | 21.6 | 507 | 0.73 | 5 | P | 188
| NR2E0F0 | 1200 |  | 200 |  | 800 | 1 | 400 | 100 | 20 | 507 | 1.09 | 5 | P | 202
| HR1E0F0 | 1200 |  | 200 |  | 800 | 1 | 400 | 100 | 74 | 471 | 1.5 | 5 | P | 331
| HR1E0F0r | 1200 |  | 200 |  | 800 | 1 | 400 | 100 | 75 | 471 | 1.5 | 5 | P | 371
| HR2E0F0 | 1200 |  | 200 |  | 800 | 1 | 400 | 100 | 63.7 | 471 | 2.25 | 5 | P | 405
| HR2E0F0r | 1200 |  | 200 |  | 800 | 1 | 400 | 100 | 74.7 | 471 | 2.25 | 5 | P | 489
Park et al (2007) | S1 | 1500 |  | 250 |  | 1000 | 1 | 625 | 90 | 25.9 | 453.8 | 1.06 | 6.944444 | P | 230.2
| S2 | 1500 |  | 250 |  | 1000 | 1 | 625 | 90 | 27.4 | 466 | 2 | 6.944444 | P | 316.8
| S3 | 1500 |  | 250 |  | 1000 | 1 | 625 | 130 | 25.9 | 485.7 | 0.98 | 4.807692 | P | 443.2
Huang et al (2008) | BAN105 | 2000 |  | 200 |  | 800 | 1 | 400 | 168 | 34.92 | 490 | 0.5 | 5.357143 | F/P | 586.6
| BAN113 | 2000 |  | 200 |  | 800 | 1 | 400 | 164 | 34.37 | 507 | 1.3 | 5.487805 | P | 805.3
| BAN105(I) | 2000 |  | 200 |  | 800 | 1 | 400 | 168 | 32.47 | 490 | 0.5 | 5.357143 | F/P | 522.3
| BAN113(I) | 2000 |  | 200 |  | 800 | 1 | 400 | 164 | 30.81 | 507 | 1.3 | 5.487805 | P | 796.8
Widianto et al (2009) | G0.5 | 1728 |  | 406 |  | 1624 | 1 | 1648.36 | 126 | 31.4 | 421 | 0.5 | 5.246032 | F/P | 311
| G1.0 | 1728 |  | 406 |  | 1624 | 1 | 1648.36 | 126 | 28.1 | 421 | 1 | 5.246032 | F/P | 401
Zhang et al (2009) | A20-1 | 1200 |  | 250 |  | 1000 | 1 | 625 | 98 | 26.97 | 458.4 | 1.57 | 4.846939 | P | 356
| A20-2 | 1200 |  | 250 |  | 1000 | 1 | 625 | 128 | 27.67 | 458.4 | 1.2 | 3.7109375 | F/P | 470
| A20-3 | 1200 |  | 250 |  | 1000 | 1 | 625 | 158 | 29.08 | 458.4 | 0.97 | 3.006329 | F/P | 646
| A20-4 | 1200 |  | 350 |  | 1400 | 1 | 1225 | 88 | 23.23 | 458.4 | 1.75 | 4.829545 | P | 408
| A35-1 | 1200 |  | 250 |  | 1000 | 1 | 625 | 98 | 26.22 | 458.4 | 1.57 | 4.846939 | P | 360
| A35-2 | 1200 |  | 250 |  | 1000 | 1 | 625 | 99 | 33.06 | 371 | 1.14 | 4.79798 | P | 357
| A35-3 | 1200 |  | 250 |  | 1000 | 1 | 625 | 100 | 35.4 | 413.5 | 0.79 | 4.75 | F/P | 293
| A50-1 | 1200 |  | 250 |  | 1000 | 1 | 625 | 98 | 40.79 | 458.4 | 1.57 | 4.846939 | P | 412
| A50-2 | 1200 |  | 250 |  | 1000 | 1 | 625 | 99 | 41.2 | 371 | 1.14 | 4.79798 | P | 354
Parra (2011) | 3 | 1780 |  | 152 |  | 608 | 1 | 231.04 | 165.1 | 45 | 419 | 0.77 | 4.930345 | P | 600
Rizk et al (2011) | NSC1 | 1830 |  | 250 |  | 1000 | 1 | 625 | 162.5 | 33 | 435 | 0.52 | 4.861538 | F | 479
| NSC2 | 1830 |  | 250 |  | 1000 | 1 | 625 | 157.5 | 35 | 433 | 2.17 | 5.015873 | P | 678
| HSC1 | 1830 |  | 250 |  | 1000 | 1 | 625 | 162.5 | 60 | 435 | 0.65 | 4.861538 | F | 675
| HSC2 | 1830 |  | 250 |  | 1000 | 1 | 625 | 160 | 61 | 440 | 0.98 | 4.9375 | F/P | 798
| HSC3 | 1830 |  | 250 |  | 1000 | 1 | 625 | 157.5 | 61 | 433 | 1.13 | 5.015873 | P | 811
| HSC4 | 1830 |  | 250 |  | 1000 | 1 | 625 | 157.5 | 67 | 433 | 1.67 | 5.015873 | P | 802
| HSC5 | 1830 |  | 250 |  | 1000 | 1 | 625 | 137.5 | 69 | 433 | 2.48 | 5.745455 | P | 788
| HSC6 | 1830 |  | 250 |  | 1000 | 1 | 625 | 127.5 | 70 | 433 | 2.68 | 6.196078 | P | 801
| NSC3 | 1830 |  | 250 |  | 1000 | 1 | 625 | 105 | 34 | 450 | 0.4 | 7.52381 | F | 228
| HSC7 | 1830 |  | 250 |  | 1000 | 1 | 625 | 112.5 | 70 | 435 | 1.88 | 7.022222 | P | 481
Lips (2012) | PL1 | 2760 |  | 130 |  | 520 | 1 | 169 | 193 | 36.2 | 583 | 1.63 | 6.813472 | P | 682
| PV1 | 2760 |  | 260 |  | 1040 | 1 | 676 | 210 | 34 | 709 | 1.5 | 5.952381 | P | 974
| PL3 | 2760 |  | 520 |  | 2080 | 1 | 2704 | 197 | 36.5 | 583 | 1.59 | 5.685279 | P | 1324
| PL4 | 2760 |  | 340 |  | 1360 | 1 | 1156 | 267 | 30.5 | 550 | 1.58 | 4.531835 | P | 1625
| PL5 | 2760 |  | 440 |  | 1760 | 1 | 1936 | 353 | 31.9 | 580 | 1.5 | 3.286119 | P | 2491
Heinzmann et al (2012) | SP1 | 3600 |  | 400 |  | 1256.63704 | 2 | 1256.63704 | 294 | 33.259 | 577 | 1.2 | 5.442177 | P | 1710
Inácio et al (2013) | NS | 1530 |  | 200 |  | 800 | 1 | 400 | 105 | 35.9 | 523 | 1 | 6.333333 | P | 289.2
| HS1 | 1530 |  | 200 |  | 800 | 1 | 400 | 104.2 | 125.6 | 493 | 0.94 | 6.381958 | P | 412.9
| HS2 | 1530 |  | 200 |  | 800 | 1 | 400 | 101.6 | 130.1 | 523 | 1.24 | 6.545276 | P | 429
| HS3 | 1530 |  | 200 |  | 800 | 1 | 400 | 101.7 | 129.6 | 523 | 1.48 | 6.53884 | P | 460.9
Caldentey et al (2013) | 1 | 2500 |  | 450 |  | 1800 | 1 | 2025 | 200 | 37.2 | 575 | 1.07 | 5.125 | P | 974
| 2 | 2500 |  | 450 |  | 1800 | 1 | 2025 | 200 | 37.6 | 575 | 1.07 | 5.125 | P | 956
Peng (2013) | C5-30-1 | 1750 |  | 250 |  | 1000 | 1 | 625 | 150 | 27.48 | 604 | 0.86 | 5 | F/P | 678
| C5-30-2 | 1750 |  | 250 |  | 1000 | 1 | 625 | 150 | 26.8 | 604 | 1.28 | 5 | P | 692
| C5-50-1 | 1750 |  | 250 |  | 1000 | 1 | 625 | 150 | 36.95 | 604 | 0.86 | 5 | F/P | 691
| C5-50-2 | 1750 |  | 250 |  | 1000 | 1 | 625 | 150 | 36.04 | 604 | 1.28 | 5 | P | 855
| C7-30-1 | 2350 |  | 250 |  | 1000 | 1 | 625 | 150 | 25.51 | 604 | 0.86 | 7 | P | 443
| C7-30-2 | 2350 |  | 250 |  | 1000 | 1 | 625 | 150 | 24.25 | 604 | 1.28 | 7 | P | 570
| C7-50-1 | 2350 |  | 250 |  | 1000 | 1 | 625 | 150 | 41.84 | 604 | 0.86 | 7 | F/P | 693
| C7-50-2 | 2350 |  | 250 |  | 1000 | 1 | 625 | 150 | 38.36 | 604 | 1.28 | 7 | P | 771
Wörle (2014) | P01 | 2400 |  | 300 |  | 942.47778 | 2 | 706.858335 | 155 | 37.25 | 558 | 2.24 | 6.774194 | P | 612
Ferreira et al (2014) | S5 | 2100 |  | 300 |  | 942.47778 | 2 | 706.858335 | 143 | 50.5 | 540 | 1.48 | 6.293706 | P | 779
Bartolac et al (2015) | S2-1 | 1500 |  | 130 |  | 520 | 1 | 169 | 96 | 43.1 | 560 | 1.5 | 7.135417 | P | 393.9
| S2-2 | 1500 |  | 130 |  | 520 | 1 | 169 | 96 | 45.2 | 560 | 1.5 | 7.135417 | P | 361.3
| S2-3 | 1500 |  | 130 |  | 520 | 1 | 169 | 96 | 42.7 | 560 | 1.5 | 7.135417 | P | 385.2
Zhao et al (2015) | C5-1 | 1750 |  | 250 |  | 1000 | 1 | 625 | 150 | 27.49 | 459 | 0.86 | 5 | P | 678
| C5-2 | 1750 |  | 250 |  | 1000 | 1 | 625 | 150 | 26.78 | 459 | 1.28 | 5 | P | 692
| C7-1 | 2350 |  | 250 |  | 1000 | 1 | 625 | 150 | 25.52 | 459 | 0.86 | 7 | P | 443
| C7-2 | 2350 |  | 250 |  | 1000 | 1 | 625 | 150 | 23.46 | 459 | 1.28 | 7 | P | 570
| S5-1 | 1750 |  | 250 |  | 1000 | 1 | 625 | 150 | 24.65 | 459 | 0.86 | 5 | P | 518
| S5-2 | 1750 |  | 250 |  | 1000 | 1 | 625 | 150 | 25.91 | 459 | 1.28 | 5 | P | 612
| S7-1 | 2350 |  | 250 |  | 1000 | 1 | 625 | 150 | 24.02 | 459 | 0.86 | 7 | P | 535
| S7-2 | 2350 |  | 250 |  | 1000 | 1 | 625 | 150 | 22.28 | 459 | 1.28 | 7 | P | 556
Yi et al (2015) | SH1 | 2350 |  | 250 |  | 1000 | 1 | 625 | 150 | 21.725 | 453.6 | 1.28 | 7 | P | 503.4
| SL1 | 2350 |  | 250 |  | 1000 | 1 | 625 | 150 | 23.7 | 453.6 | 0.86 | 7 | P | 507.1
| SH2 | 2350 |  | 330 | 170 | 1000 | 3 | 561 | 150 | 22.041 | 453.6 | 1.28 | 7.266667 | P | 510
| SL2 | 2350 |  | 330 | 170 | 1000 | 3 | 561 | 150 | 22.278 | 453.6 | 0.86 | 7.266667 | P | 516.7
| SH4 | 2350 |  | 400 | 100 | 1000 | 3 | 400 | 150 | 24.411 | 453.6 | 1.28 | 7.5 | F/P | 550.8
| SL4 | 2350 |  | 400 | 100 | 1000 | 3 | 400 | 150 | 22.594 | 453.6 | 0.86 | 7.5 | F/P | 498.2
| SHC | 2350 |  | 300 |  | 942.47778 | 2 | 706.858335 | 150 | 21.962 | 453.6 | 1.28 | 6.833333 | P | 518.9
| SLC | 2350 |  | 300 |  | 942.47778 | 2 | 706.858335 | 150 | 23.463 | 453.6 | 0.86 | 6.833333 | P | 467.2
Dam et al (2016) | S08C | 2817 |  | 305 |  | 1220 | 1 | 930.25 | 219 | 42.1 | 459 | 0.87 | 5.73516 | P | 1030
Gosav et al (2016) | AG1 | 2000 |  | 300 |  | 1200 | 1 | 900 | 157 | 17.5 | 583 | 1.25 | 5.414013 | P | 570
| AG2 | 2000 |  | 300 |  | 1200 | 1 | 900 | 187 | 19.2 | 583 | 1.24 | 4.545455 | P | 872
| DB5 | 1450 |  | 300 |  | 1200 | 1 | 900 | 145 | 35.1 | 521 | 0.54 | 3.965517 | F/P | 495
Einpaul et al (2016) | PE10 | 2760 |  | 83 |  | 260.7521858 | 2 | 54.10608 | 210 | 40.4 | 538 | 0.77 | 6.37381 | F | 530
| PE11 | 2760 |  | 166 |  | 521.5043716 | 2 | 216.4243 | 215 | 37.5 | 538 | 0.75 | 6.032558 | P | 712
| PE9 | 2760 |  | 330 |  | 1036.725558 | 2 | 855.2986 | 218 | 44.1 | 538 | 0.74 | 5.573394 | P | 935
| PE12 | 2760 |  | 660 |  | 2073.451116 | 2 | 3421.194 | 212 | 37.6 | 538 | 0.76 | 4.95283 | P | 1206
| PE6 | 2760 |  | 83 |  | 260.7521858 | 2 | 54.10608 | 215 | 38.4 | 542 | 1.46 | 6.225581 | F | 656
| PE7 | 2760 |  | 166 |  | 521.5043716 | 2 | 216.4243 | 213 | 42.5 | 542 | 1.47 | 6.089202 | P | 871
| PE8 | 2760 |  | 330 |  | 1036.725558 | 2 | 855.2986 | 214 | 42 | 542 | 1.47 | 5.67757 | P | 1091
| PE5 | 2760 |  | 660 |  | 2073.451116 | 2 | 3421.194 | 210 | 36.7 | 542 | 1.5 | 5 | P | 1476
| PE4 | 1413 |  | 260 |  | 1040 | 1 | 676 | 197 | 35.1 | 517 | 1.59 | 2.926396 | P | 985
| PE3 | 3560 |  | 260 |  | 1040 | 1 | 676 | 204 | 34.2 | 517 | 1.54 | 8.088235 | P | 961
Yi et al (2016) | C7-30-1 | 2350 |  | 250 |  | 1000 | 1 | 625 | 150 | 25.5 | 604 | 0.86 | 7 | P | 443
| C7-30-2 | 2350 |  | 250 |  | 1000 | 1 | 625 | 150 | 23.5 | 604 | 1.28 | 7 | P | 570
| C7-30-3 | 2350 |  | 250 |  | 1000 | 1 | 625 | 150 | 28.1 | 454 | 1.73 | 7 | P | 690
| C7-50-1 | 2350 |  | 250 |  | 1000 | 1 | 625 | 150 | 41.8 | 604 | 0.86 | 7 | F/P | 693
| C7-50-2 | 2350 |  | 250 |  | 1000 | 1 | 625 | 150 | 38.4 | 604 | 1.28 | 7 | P | 771
| C7-50-3 | 2350 |  | 250 |  | 1000 | 1 | 625 | 150 | 38.7 | 454 | 1.73 | 7 | P | 800
| C7-70-1 | 2350 |  | 250 |  | 1000 | 1 | 625 | 150 | 52.6 | 454 | 0.86 | 7 | F/P | 610
| C7-70-2 | 2350 |  | 250 |  | 1000 | 1 | 625 | 150 | 54.3 | 454 | 1.28 | 7 | F/P | 785
| C7-70-3 | 2350 |  | 250 |  | 1000 | 1 | 625 | 150 | 55.4 | 454 | 1.73 | 7 | F/P | 860
Deng (2018) | SC1 | 2350 |  | 300 |  | 942.47778 | 2 | 706.858335 | 150 | 33.4 | 514 | 0.71 | 6.833333 | F/P | 489.6
| SC2 | 2350 |  | 300 |  | 942.47778 | 2 | 706.858335 | 150 | 35.4 | 514 | 0.93 | 6.833333 | F/P | 600
| SC3 | 2350 |  | 300 |  | 942.47778 | 2 | 706.858335 | 150 | 34.3 | 514 | 1.71 | 6.833333 | P | 661.8
| SC4 | 2350 |  | 300 |  | 942.47778 | 2 | 706.858335 | 150 | 46.5 | 514 | 0.71 | 6.833333 | F/P | 573.7
| SC5 | 2350 |  | 300 |  | 942.47778 | 2 | 706.858335 | 150 | 49.1 | 514 | 0.93 | 6.833333 | F/P | 649.4
| SC6 | 2350 |  | 300 |  | 942.47778 | 2 | 706.858335 | 150 | 52.4 | 514 | 1.71 | 6.833333 | P | 761.4
| SC7 | 2350 |  | 300 |  | 942.47778 | 2 | 706.858335 | 150 | 63.2 | 514 | 0.71 | 6.833333 | F/P | 562
| SC8 | 2350 |  | 300 |  | 942.47778 | 2 | 706.858335 | 150 | 67.1 | 514 | 0.93 | 6.833333 | F/P | 622.4
| SC9 | 2350 |  | 300 |  | 942.47778 | 2 | 706.858335 | 150 | 62.9 | 514 | 1.71 | 6.833333 | P | 752